## Sheet1
Balaban.index | Dreiding.energy | Fused.aromatic.ring.count | Hyper.wiener.index | Szeged.index | Ring.count.of.atom | pI | Quaternary_structure | PLGA_Mw | La_to_Gly | PVA_conc_inner_phase | PVA_conc_outer_phase | PVA_Mw | Inner_phase_volume | Encaps_rate | PLGA_conc | PLGA_to_Placticizer | diss_pH | diss_add | Prod_method | Ring.count.3 | Asymmetric.atom.count.1 | Hyper.wiener.index.1 | Szeged.index.1 | count | pH_14_logd | bpKa2 | Aliphatic.ring.count.4 | Cyclomatic.number.2 | Mean_part_size
6004 | 21044.93 | 4 | 140759740 | 1624042970 | 0 | 4 | 1 | 61500 | 1 | 0 | 2 | 93500 | 3 | 94.6 | 0.833 | 1 | 7.4 | 0 | 1 | 8 | 56 | 1362767 | 400806 | 1 | -5.09 | -2.86 | 0 | 0 | 0.395
6004 | 21044.93 | 4 | 140759740 | 1624042970 | 0 | 4 | 1 | 96000 | 3 | 0 | 2 | 93500 | 3 | 92.2 | 0.833 | 1 | 7.4 | 0 | 1 | 8 | 56 | 1362767 | 400806 | 1 | -5.09 | -2.86 | 0 | 0 | 0.429
6004 | 21044.93 | 4 | 140759740 | 1624042970 | 0 | 4 | 1 | 61500 | 1 | 0 | 0 | 0 | 3 | 88 | 0.833 | 6.25 | 7.4 | 0 | 3 | 0 | 0 | 0 | 0 | 0 | 0 | 0 | 1 | 1 | 0.336
0.805 | 1146624.065 | 16 | 384968407 | 398867852 | 0 | 8.75 | 2 | 60000 | 1 | 0 | 10 | 18000 | 2 | 11 | 18 | 0.45 | 5 | 0 | 2 | 8 | 56 | 1362767 | 400806 | 1 | -5.09 | -2.86 | 0 | 0 | 2.7
0.805 | 1146624.065 | 16 | 384968407 | 398867852 | 0 | 8.75 | 2 | 60000 | 1 | 0 | 10 | 18000 | 2 | 26 | 18 | 2.25 | 5 | 0 | 2 | 8 | 56 | 1362767 | 400806 | 1 | -5.09 | -2.86 | 0 | 0 | 4.3
0.805 | 1146624.065 | 16 | 384968407 | 398867852 | 0 | 8.75 | 2 | 60000 | 1 | 0 | 10 | 18000 | 2 | 91 | 18 | 2.25 | 5 | 0 | 2 | 8 | 35 | 352800 | 136668 | 1 | 1.11 | -3.58 | 0 | 0 | 4.6
0.805 | 1146624.065 | 16 | 384968407 | 398867852 | 0 | 8.75 | 2 | 60000 | 1 | 0 | 10 | 18000 | 2 | 54 | 18 | 0 | 5 | 0 | 2 | 0 | 0 | 0 | 0 | 0 | 0 | 0 | 0 | 0 | 7.3